## Summary
Dataset | Rows | Columns | Duplicate_heats | Missing_cells | TTT_count | TTT_mean | TTT_std | TTT_median | TTT_min | TTT_max | TTT_p5 | TTT_p95 | TTT_iqr | normal_le_60 | long_60_120 | delay_120_180 | shutdown_gt_180
Phase13_raw | 12758 | 14 | 0 | 216 | 12758 | 56.5689 | 122.827 | 41 | 4 | 1439 | 34 | 61 | 7 | 12103 | 423 | 44 | 188
Phase16_normal | 12103 | 114 | 0 | 47824 | 12103 | 41.48405 | 5.419733 | 41 | 4 | 60 | 34 | 52 | 7 | 12103 | 0 | 0 | 0
Phase24_A | 12758 | 69 | 0 | 216 | 12758 | 56.5689 | 122.827 | 41 | 4 | 1439 | 34 | 61 | 7 | 12103 | 423 | 44 | 188
Phase24_B | 12758 | 58 | 0 | 216 | 12758 | 56.5689 | 122.827 | 41 | 4 | 1439 | 34 | 61 | 7 | 12103 | 423 | 44 | 188

## Column_stats
Column | Dataset | count | mean | std | median | min | max | p5 | p95 | iqr
Bucket | Phase13_raw | 12758 | 9.480061 | 11.01069 | 0 | 0 | 53.09 | 0 | 27 | 20.16
Bucket | Phase24_A | 12758 | 9.480061 | 11.01069 | 0 | 0 | 53.09 | 0 | 27 | 20.16
CPC | Phase13_raw | 12758 | 579.706 | 252.5023 | 543 | 0 | 2053 | 224 | 1033 | 330
CPC | Phase24_A | 12758 | 579.706 | 252.5023 | 543 | 0 | 2053 | 224 | 1033 | 330
DOLO | Phase13_raw | 12758 | 1.192995 | 0.7215397 | 1.2 | 0 | 9.7 | 0 | 2.2 | 0.8
DOLO | Phase24_A | 12758 | 1.192995 | 0.7215397 | 1.2 | 0 | 9.7 | 0 | 2.2 | 0.8
DRI | Phase13_raw | 12758 | 51.46358 | 11.62978 | 54 | 0 | 90.1 | 32 | 67.1 | 18.7
DRI | Phase24_A | 12758 | 51.46358 | 11.62978 | 54 | 0 | 90.1 | 32 | 67.1 | 18.7
HBI | Phase13_raw | 12758 | 1.239443 | 3.496917 | 0 | 0 | 31 | 0 | 10 | 0
HBI | Phase24_A | 12758 | 1.239443 | 3.496917 | 0 | 0 | 31 | 0 | 10 | 0
HM | Phase13_raw | 12758 | 58.53054 | 5.516742 | 58.53 | 0 | 96.47 | 49.94 | 67.7015 | 6.72
HM | Phase24_A | 12758 | 58.53054 | 5.516742 | 58.53 | 0 | 96.47 | 49.94 | 67.7015 | 6.72
LIME | Phase13_raw | 12758 | 11.36195 | 1.807134 | 11.5 | 0.8 | 19.7 | 8.4 | 14.1 | 2.4
LIME | Phase24_A | 12758 | 11.36195 | 1.807134 | 11.5 | 0.8 | 19.7 | 8.4 | 14.1 | 2.4
OXY | Phase13_raw | 12758 | 3677.923 | 408.0879 | 3631.5 | 1106 | 7371 | 3106.85 | 4414.15 | 479
OXY | Phase24_A | 12758 | 3677.923 | 408.0879 | 3631.5 | 1106 | 7371 | 3106.85 | 4414.15 | 479
T C | Phase13_raw | 12758 | 120.7148 | 7.113357 | 120.57 | 80.03 | 164.37 | 110.1285 | 132.1815 | 7.79
T C | Phase24_A | 12758 | 120.7136 | 7.11381 | 120.57 | 80.03 | 164.37 | 110.1285 | 132.1815 | 7.79
TTT | Phase13_raw | 12758 | 56.5689 | 122.827 | 41 | 4 | 1439 | 34 | 61 | 7
TTT | Phase24_A | 12758 | 56.5689 | 122.827 | 41 | 4 | 1439 | 34 | 61 | 7

## TTT_regimes
normal_le_60 | long_60_120 | delay_120_180 | shutdown_gt_180
12103 | 423 | 44 | 188
12103 | 0 | 0 | 0
12103 | 423 | 44 | 188