## Features
Feature | formula | interpretation | expected_sign | literature | Mean_ABS_SHAP
HM_FRAC | HM / T C | Hot metal share of charge; sensible heat input (Duan 2014) | Negative on TTT with sufficient O2 | Duan et al. 2014; Yang et al. 2023 | 3.615316
DRI_FRAC | DRI / T C | DRI burden share; gangue and FeO load (Kirschen 2011) | Conditional positive/negative | Kirschen et al. 2011; Memoli et al. 2021 | 5.740456
SCRAP_FRAC | Bucket / T C | Scrap share; melting profile vs flat DRI bath | Nonlinear | Memoli et al. 2021 | 2.04052
SOLID_BURDEN_RATIO | (DRI+HBI+Bucket) / T C | Solid fraction requiring melting energy | Positive | Memoli et al. 2021 | 3.396094
LIQUID_TO_SOLID_RATIO | HM / (DRI+HBI+Bucket) | HM-assisted scrap/DRI melting | Negative | Duan et al. 2014 | 0.3563202
HM_TO_DRI_RATIO | HM / DRI | Substitution balance between liquid and DRI | Conditional | Duan et al. 2014; Kirschen 2011 | 3.738436
FLUX_PER_TONNE | (LIME+DOLO) / T C | Slag volume proxy per tonne | Weak positive | Memoli et al. 2021 | 4.876691
LIME_TO_DOLO_RATIO | LIME / DOLO | Basicity / MgO saturation proxy | Conditional | Memoli et al. 2021 | 5.526758
HM_X_OXY_NORM | HM * OXY / T C | HM–oxygen coordination (Dataset A only) | Negative | Duan et al. 2014 | 2.893233
OXYGEN_PER_TONNE | OXY / T C | Specific oxygen intensity if planned setpoint | Negative (if setpoint) | Duan et al. 2014 | 3.67816
BUCKET_X_CPC | Bucket * CPC | Scrap × carbon for foamy slag | Negative | Morales et al. 2025 | 6.78282
CPC_X_DRI | CPC * DRI | Carbon × DRI FeO for foam generation | Negative | Morales et al. 2025; Kirschen 2011 | 7.459029
BURDEN_SHARE_RANGE | max(burden%) - min(burden%) | Charge heterogeneity | Ambiguous | Phase 18 empirical | 2.041472
CHARGE_DEVIATION_FROM_120 | T C - 120 | Departure from nominal furnace charge | Positive | JSPL nominal practice | 5.710565
HBI_FRAC | see feature_engineering.py | Planning-safe engineered | TBD | Phase 23/24 | 0.05166178
LIQUID_BURDEN_RATIO | see feature_engineering.py | Planning-safe engineered | TBD | Phase 23/24 | 0.4889036
VIRGIN_BURDEN_RATIO | see feature_engineering.py | Planning-safe engineered | TBD | Phase 23/24 | 1.422152
RELATIVE_CHARGE_DEVIATION | see feature_engineering.py | Planning-safe engineered | TBD | Phase 23/24 | 1.814391
CHARGE_SIZE_TC | see feature_engineering.py | Planning-safe engineered | TBD | Phase 23/24 | 2.448964
HM_TO_BUCKET_RATIO | see feature_engineering.py | Planning-safe engineered | TBD | Phase 23/24 | 2.775517
DRI_TO_BUCKET_RATIO | see feature_engineering.py | Planning-safe engineered | TBD | Phase 23/24 | 1.351501
DRI_TO_HBI_RATIO | see feature_engineering.py | Planning-safe engineered | TBD | Phase 23/24 | 0.7895086
HM_TO_HBI_RATIO | see feature_engineering.py | Planning-safe engineered | TBD | Phase 23/24 | 0.3789087
VIRGIN_TO_SCRAP_RATIO | see feature_engineering.py | Planning-safe engineered | TBD | Phase 23/24 | 5.395538
HM_DOMINANCE | see feature_engineering.py | Planning-safe engineered | TBD | Phase 23/24 | 0.0001768364
DRI_DOMINANCE | see feature_engineering.py | Planning-safe engineered | TBD | Phase 23/24 | 1.052802
SCRAP_DOMINANCE | see feature_engineering.py | Planning-safe engineered | TBD | Phase 23/24 | 0.6083926
LIME_PER_TONNE | see feature_engineering.py | Planning-safe engineered | TBD | Phase 23/24 | 4.420103
DOLO_PER_TONNE | see feature_engineering.py | Planning-safe engineered | TBD | Phase 23/24 | 2.378485
FLUX_PER_SOLID_BURDEN | see feature_engineering.py | Planning-safe engineered | TBD | Phase 23/24 | 2.861568
DOLO_X_LIME | see feature_engineering.py | Planning-safe engineered | TBD | Phase 23/24 | 2.112905
DOLO_SQ | see feature_engineering.py | Planning-safe engineered | TBD | Phase 23/24 | 0.4778605
LIME_SQ | see feature_engineering.py | Planning-safe engineered | TBD | Phase 23/24 | 3.208405
BUCKET_X_DOLO | see feature_engineering.py | Planning-safe engineered | TBD | Phase 23/24 | 0.9549507
BUCKET_X_DRI | see feature_engineering.py | Planning-safe engineered | TBD | Phase 23/24 | 2.760404
BUCKET_X_HM | see feature_engineering.py | Planning-safe engineered | TBD | Phase 23/24 | 3.127622
BUCKET_X_HBI | see feature_engineering.py | Planning-safe engineered | TBD | Phase 23/24 | 0.2597567
DRI_X_HM | see feature_engineering.py | Planning-safe engineered | TBD | Phase 23/24 | 8.981916
DRI_X_LIME | see feature_engineering.py | Planning-safe engineered | TBD | Phase 23/24 | 4.24439
HM_X_LIME | see feature_engineering.py | Planning-safe engineered | TBD | Phase 23/24 | 4.841302
DOLO_X_DRI | see feature_engineering.py | Planning-safe engineered | TBD | Phase 23/24 | 3.978258
DOLO_X_HM | see feature_engineering.py | Planning-safe engineered | TBD | Phase 23/24 | 4.310907
DOLO_X_HBI | see feature_engineering.py | Planning-safe engineered | TBD | Phase 23/24 | 0.2196033
HBI_SQ | see feature_engineering.py | Planning-safe engineered | TBD | Phase 23/24 | 0.07790414
HM_SQ | see feature_engineering.py | Planning-safe engineered | TBD | Phase 23/24 | 5.281794
DRI_SQ | see feature_engineering.py | Planning-safe engineered | TBD | Phase 23/24 | 2.536506
BUCKET_SQ | see feature_engineering.py | Planning-safe engineered | TBD | Phase 23/24 | 1.01091
CARBON_PER_TONNE | see feature_engineering.py | Planning-safe engineered | TBD | Phase 23/24 | 2.008578
OXY_PER_HM | see feature_engineering.py | Planning-safe engineered | TBD | Phase 23/24 | 2.591183
CPC_X_HBI | see feature_engineering.py | Planning-safe engineered | TBD | Phase 23/24 | 0.1021011
FLUX_TO_CARBON_RATIO | see feature_engineering.py | Planning-safe engineered | TBD | Phase 23/24 | 3.587124
CARBON_TO_OXYGEN_RATIO | see feature_engineering.py | Planning-safe engineered | TBD | Phase 23/24 | 3.740666
SHIFT_LABEL | see feature_engineering.py | Planning-safe engineered | TBD | Phase 23/24 | 6.08174
SHIFT_A | see feature_engineering.py | Planning-safe engineered | TBD | Phase 23/24 | 0.9218467
SHIFT_B | see feature_engineering.py | Planning-safe engineered | TBD | Phase 23/24 | 1.885227
SHIFT_C | see feature_engineering.py | Planning-safe engineered | TBD | Phase 23/24 | 0.6192208

## Literature
Feature | Industrial_explanation | Available | Engineered_proxy | Potential_importance | Literature
Hot metal fraction | Sensible heat accelerates melting; needs O2 coordination | Yes | HM_FRAC | High | Duan 2014
DRI fraction | Gangue/FeO load; metallization not logged | Yes | DRI_FRAC | High | Kirschen 2011
Scrap fraction | Scrap pile vs flat DRI bath melting | Yes | SCRAP_FRAC | Medium | Memoli 2021
Solid burden ratio | Solid melting demand | Yes | SOLID_BURDEN_RATIO | High | Memoli 2021
HM/DRI balance | Substitution chemistry | Yes | HM_TO_DRI_RATIO | High | Duan 2014
HM×O2 normalized | Oxygen coordination with HM | Yes (Dataset A) | HM_X_OXY_NORM | High | Duan 2014
Oxygen per tonne | Decarb/refining intensity | Yes (Dataset A) | OXYGEN_PER_TONNE | High | Duan 2014
Carbon per tonne | Foamy slag / chemical energy | Yes (Dataset A) | CARBON_PER_TONNE | Medium | Morales 2025
CPC×DRI | FeO reduction foam | Yes (Dataset A) | CPC_X_DRI | Medium | Morales 2025
Flux per tonne | Slag volume | Yes | FLUX_PER_TONNE | Medium | Memoli 2021
Lime/Dolomite ratio | Basicity proxy | Yes | LIME_TO_DOLO_RATIO | Low | Memoli 2021
Burden diversity | Charge heterogeneity | Yes | BURDEN_SHARE_RANGE | Medium | Phase 18
Charge size | Heat capacity scaling | Yes | CHARGE_SIZE_TC | Medium | JSPL
Foamy slag height | Arc stability | No |  | High | Kirschen 2011
DRI metallization % | Arc stability optimum 94-96% | No |  | High | Kirschen 2011
Power-on time | Major TTT component | No |  | High | Knutsen 2020
Power-off / delays | Idle radiation losses | No |  | High | Knutsen 2020
EE_KWH / SEC | Outcome of duration | No (post-heat) |  | Excluded | Sjunnesson 2019
Power restriction flag | Transformer cap | No |  | Medium | Phase 23.5
DRI temperature | Hot vs cold DRI | No |  | High | TERI 2024
Slag FeO | Foamy slag driver | No |  | Medium | Morales 2025
Electrode regulation | Arc stability | No |  | Medium | Primetals
Bucket sequence | Charging logistics | No |  | Low | Knutsen 2020

## SHAP
Feature | Mean_ABS_SHAP
DRI_X_HM | 8.981916
CPC_X_DRI | 7.459029
BUCKET_X_CPC | 6.78282
SHIFT_LABEL | 6.08174
DRI_FRAC | 5.740456
CHARGE_DEVIATION_FROM_120 | 5.710565
LIME_TO_DOLO_RATIO | 5.526758
VIRGIN_TO_SCRAP_RATIO | 5.395538
HM_SQ | 5.281794
FLUX_PER_TONNE | 4.876691
HM_X_LIME | 4.841302
LIME_PER_TONNE | 4.420103
DOLO_X_HM | 4.310907
DRI_X_LIME | 4.24439
DOLO_X_DRI | 3.978258
CARBON_TO_OXYGEN_RATIO | 3.740666
HM_TO_DRI_RATIO | 3.738436
OXYGEN_PER_TONNE | 3.67816
HM_FRAC | 3.615316
FLUX_TO_CARBON_RATIO | 3.587124
SOLID_BURDEN_RATIO | 3.396094
LIME_SQ | 3.208405
BUCKET_X_HM | 3.127622
HM_X_OXY_NORM | 2.893233
FLUX_PER_SOLID_BURDEN | 2.861568
HM_TO_BUCKET_RATIO | 2.775517
BUCKET_X_DRI | 2.760404
OXY_PER_HM | 2.591183
DRI_SQ | 2.536506
CHARGE_SIZE_TC | 2.448964
DOLO_PER_TONNE | 2.378485
DOLO_X_LIME | 2.112905
BURDEN_SHARE_RANGE | 2.041472
SCRAP_FRAC | 2.04052
CARBON_PER_TONNE | 2.008578
SHIFT_B | 1.885227
RELATIVE_CHARGE_DEVIATION | 1.814391
VIRGIN_BURDEN_RATIO | 1.422152
DRI_TO_BUCKET_RATIO | 1.351501
DRI_DOMINANCE | 1.052802
BUCKET_SQ | 1.01091
BUCKET_X_DOLO | 0.9549507
SHIFT_A | 0.9218467
DRI_TO_HBI_RATIO | 0.7895086
SHIFT_C | 0.6192208
SCRAP_DOMINANCE | 0.6083926
LIQUID_BURDEN_RATIO | 0.4889036
DOLO_SQ | 0.4778605
HM_TO_HBI_RATIO | 0.3789087
LIQUID_TO_SOLID_RATIO | 0.3563202
BUCKET_X_HBI | 0.2597567
DOLO_X_HBI | 0.2196033
CPC_X_HBI | 0.1021011
HBI_SQ | 0.07790414
HBI_FRAC | 0.05166178
HM_DOMINANCE | 0.0001768364