## Sheet1
Heat | Variable | Current | Recommended | Change | Pct_Change | Severity | Classification | Reason
4618213 | HM | 65 | 63.86 | -1.14 | -1.76 | Small | Accepted | Acceptable
4618213 | DRI | 38.7 | 41.37 | 2.67 | 6.89 | Small | Accepted | Acceptable
4618213 | Bucket | 28 | 26.48 | -1.52 | -5.44 | Small | Accepted | Acceptable
4618213 | LIME | 8.9 | 8.6 | -0.3 | -3.4 | Small | Accepted | Acceptable
4618213 | CPC | 678 | 726.33 | 48.33 | 7.13 | Small | Accepted | Acceptable
4618213 | Electrical Energy (kWh) | 36607 | 35061.25 | -1545.75 | -4.22 | Moderate | Rejected | Electrical energy is an outcome, not a planning decision
4618213 | OXY | 3340 | 3428.52 | 88.52 | 2.65 | Small | Accepted | Acceptable
4618212 | HM | 60 | 59.59 | -0.41 | -0.68 | Very Small | Accepted | Acceptable
4618212 | DRI | 43.2 | 44.12 | 0.92 | 2.12 | Very Small | Accepted | Acceptable
4618212 | Bucket | 16 | 15.49 | -0.51 | -3.19 | Very Small | Accepted | Acceptable
4618212 | LIME | 9.6 | 9.43 | -0.17 | -1.79 | Very Small | Accepted | Acceptable
4618212 | CPC | 806 | 875.43 | 69.43 | 8.61 | Small | Accepted | Acceptable
4618212 | Electrical Energy (kWh) | 34294 | 32703.52 | -1590.48 | -4.64 | Moderate | Rejected | Electrical energy is an outcome, not a planning decision
4618212 | OXY | 3082 | 3119.43 | 37.43 | 1.21 | Very Small | Accepted | Acceptable
4618211 | ALL | [5 empty] | Impossible | No valid local candidates generated. Relax constraints or check current recipe.
4618210 | ALL | [5 empty] | Impossible | No valid local candidates generated. Relax constraints or check current recipe.
4618209 | HM | 55 | 56.42 | 1.42 | 2.57 | Small | Accepted | Acceptable
4618209 | DRI | 66.1 | 64.68 | -1.42 | -2.14 | Very Small | Accepted | Acceptable
4618209 | LIME | 11.3 | 10.73 | -0.57 | -5.01 | Small | Accepted | Acceptable
4618209 | CPC | 377 | 370.69 | -6.31 | -1.67 | Very Small | Accepted | Acceptable
4618209 | Electrical Energy (kWh) | 37974 | 36262.34 | -1711.66 | -4.51 | Moderate | Rejected | Electrical energy is an outcome, not a planning decision
4618209 | OXY | 3900 | 3850.71 | -49.29 | -1.26 | Very Small | Accepted | Acceptable
4618208 | HM | 60 | 60.74 | 0.74 | 1.23 | Very Small | Accepted | Acceptable
4618208 | DRI | 69.1 | 68.36 | -0.74 | -1.07 | Very Small | Questionable | Monitor closely
4618208 | LIME | 12 | 11.2 | -0.8 | -6.69 | Small | Accepted | Acceptable
4618208 | DOLO | 1.9 | 1.82 | -0.08 | -4.31 | Very Small | Accepted | Acceptable
4618208 | CPC | 595 | 553.78 | -41.22 | -6.93 | Small | Accepted | Acceptable
4618208 | Electrical Energy (kWh) | 38738 | 37248.49 | -1489.51 | -3.85 | Moderate | Rejected | Electrical energy is an outcome, not a planning decision
4618208 | OXY | 4537 | 4319.74 | -217.26 | -4.79 | Moderate | Accepted | Acceptable with caution
4618207 | HM | 62 | 60.44 | -1.56 | -2.52 | Small | Accepted | Acceptable
4618207 | DRI | 54.7 | 58.1 | 3.4 | 6.22 | Small | Accepted | Acceptable
4618207 | Bucket | 13 | 11.16 | -1.84 | -14.17 | Small | Accepted | Acceptable
4618207 | LIME | 10.6 | 11.54 | 0.94 | 8.88 | Moderate | Accepted | Acceptable with caution
4618207 | CPC | 634 | 600.38 | -33.62 | -5.3 | Very Small | Accepted | Acceptable
4618207 | Electrical Energy (kWh) | 35869 | 34454.87 | -1414.13 | -3.94 | Small | Rejected | Electrical energy is an outcome, not a planning decision
4618207 | OXY | 4001 | 3936.31 | -64.69 | -1.62 | Very Small | Accepted | Acceptable
4618206 | HM | 60 | 58.5 | -1.5 | -2.5 | Small | Accepted | Acceptable
4618206 | DRI | 46.1 | 49.07 | 2.97 | 6.44 | Small | Accepted | Acceptable
4618206 | Bucket | 15 | 13.53 | -1.47 | -9.82 | Small | Accepted | Acceptable
4618206 | LIME | 9.4 | 8.83 | -0.57 | -6.06 | Small | Accepted | Acceptable
4618206 | DOLO | 1.6 | 1.52 | -0.08 | -4.76 | Very Small | Accepted | Acceptable
4618206 | CPC | 625 | 640.87 | 15.87 | 2.54 | Very Small | Accepted | Acceptable
4618206 | Electrical Energy (kWh) | 32918 | 32549.82 | -368.18 | -1.12 | Very Small | Rejected | Electrical energy is an outcome, not a planning decision
4618206 | OXY | 3831 | 3771.77 | -59.23 | -1.55 | Very Small | Accepted | Acceptable
4618205 | HM | 58 | 57.64 | -0.36 | -0.63 | Very Small | Accepted | Acceptable
4618205 | DRI | 46.6 | 47.48 | 0.88 | 1.88 | Very Small | Accepted | Acceptable
4618205 | Bucket | 15 | 14.49 | -0.51 | -3.41 | Very Small | Accepted | Acceptable
4618205 | LIME | 8.8 | 8.64 | -0.16 | -1.79 | Very Small | Accepted | Acceptable
4618205 | CPC | 585 | 635.39 | 50.39 | 8.61 | Small | Accepted | Acceptable
4618205 | Electrical Energy (kWh) | 34792 | 33178.42 | -1613.58 | -4.64 | Moderate | Rejected | Electrical energy is an outcome, not a planning decision
4618205 | OXY | 3288 | 3327.94 | 39.94 | 1.21 | Very Small | Accepted | Acceptable
4618204 | ALL | [5 empty] | Impossible | No valid local candidates generated. Relax constraints or check current recipe.