## Sheet1
Heat | Variable | Current_Recommendation | Industrial_Best_Practice | Literature_Recommendation | JSPL_Operator_Expectation | Agreement
4618213 | HM | HM DOWN (-1.8%) | Minor HM–DRI rebalance within charge | Kirschen et al. 2011 — liquid steel input reduces melting duty | Operators adjust HM/DRI together, not in isolation | Agree
4618213 | DRI | DRI UP (+6.9%) | Compensate HM change; maintain metallic total | Memoli et al. 2021 — DRI share affects melting path | High DRI campaigns require more energy — cannot cut power simultaneously | Agree
4618213 | Bucket | Bucket DOWN (-5.4%) | Reduce scrap 1–2 t when present | Štore Steel 2019 — scrap increases cold charge load | Scrap availability limits bucket changes | Agree
4618213 | LIME | LIME DOWN (-3.4%) | Slight flux reduction | Memoli 2021 — flux affects slag volume and refining | Flux changes require quality approval | Agree
4618213 | CPC | CPC UP (+7.1%) | Adjust carbon injection ±5–8% | Morales et al. 2025 — carbon for foaming/slag | Carbon adjusted for foaming; extreme CPC changes rare mid-campaign | Agree
4618213 | POWER | POWER DOWN (-4.2%) | DO NOT change kWh at planning — use tap/restriction instead | Knutsen 2020 — energy is outcome of arcing time, not setpoint | Operators do NOT set kWh before heat — rejected by JSPL practice | Disagree
4618213 | OXY | OXY UP (+2.7%) | Trim or hold oxygen program | Duan et al. 2014 — oxygen intensity drives refining | Oxygen program set early; final Nm³ is outcome | Agree
4618212 | HM | HM DOWN (-0.7%) | Minor HM–DRI rebalance within charge | Kirschen et al. 2011 — liquid steel input reduces melting duty | Operators adjust HM/DRI together, not in isolation | Agree
4618212 | DRI | DRI UP (+2.1%) | Compensate HM change; maintain metallic total | Memoli et al. 2021 — DRI share affects melting path | High DRI campaigns require more energy — cannot cut power simultaneously | Agree
4618212 | Bucket | Bucket DOWN (-3.2%) | Reduce scrap 1–2 t when present | Štore Steel 2019 — scrap increases cold charge load | Scrap availability limits bucket changes | Agree
4618212 | LIME | LIME DOWN (-1.8%) | Slight flux reduction | Memoli 2021 — flux affects slag volume and refining | Flux changes require quality approval | Agree
4618212 | CPC | CPC UP (+8.6%) | Adjust carbon injection ±5–8% | Morales et al. 2025 — carbon for foaming/slag | Carbon adjusted for foaming; extreme CPC changes rare mid-campaign | Agree
4618212 | POWER | POWER DOWN (-4.6%) | DO NOT change kWh at planning — use tap/restriction instead | Knutsen 2020 — energy is outcome of arcing time, not setpoint | Operators do NOT set kWh before heat — rejected by JSPL practice | Disagree
4618212 | OXY | OXY UP (+1.2%) | Trim or hold oxygen program | Duan et al. 2014 — oxygen intensity drives refining | Oxygen program set early; final Nm³ is outcome | Agree
4618209 | HM | HM UP (+2.6%) | Minor HM–DRI rebalance within charge | Kirschen et al. 2011 — liquid steel input reduces melting duty | Operators adjust HM/DRI together, not in isolation | Agree
4618209 | DRI | DRI DOWN (-2.1%) | Compensate HM change; maintain metallic total | Memoli et al. 2021 — DRI share affects melting path | High DRI campaigns require more energy — cannot cut power simultaneously | Agree
4618209 | LIME | LIME DOWN (-5.0%) | Slight flux reduction | Memoli 2021 — flux affects slag volume and refining | Flux changes require quality approval | Agree
4618209 | CPC | CPC DOWN (-1.7%) | Adjust carbon injection ±5–8% | Morales et al. 2025 — carbon for foaming/slag | Carbon adjusted for foaming; extreme CPC changes rare mid-campaign | Agree
4618209 | POWER | POWER DOWN (-4.5%) | DO NOT change kWh at planning — use tap/restriction instead | Knutsen 2020 — energy is outcome of arcing time, not setpoint | Operators do NOT set kWh before heat — rejected by JSPL practice | Disagree
4618209 | OXY | OXY DOWN (-1.3%) | Trim or hold oxygen program | Duan et al. 2014 — oxygen intensity drives refining | Oxygen program set early; final Nm³ is outcome | Agree
4618208 | HM | HM UP (+1.2%) | Minor HM–DRI rebalance within charge | Kirschen et al. 2011 — liquid steel input reduces melting duty | Operators adjust HM/DRI together, not in isolation | Agree
4618208 | DRI | DRI DOWN (-1.1%) | Compensate HM change; maintain metallic total | Memoli et al. 2021 — DRI share affects melting path | High DRI campaigns require more energy — cannot cut power simultaneously | Agree
4618208 | LIME | LIME DOWN (-6.7%) | Slight flux reduction | Memoli 2021 — flux affects slag volume and refining | Flux changes require quality approval | Agree
4618208 | DOLO | DOLO DOWN (-4.3%) | Review manually |  |  | Agree
4618208 | CPC | CPC DOWN (-6.9%) | Adjust carbon injection ±5–8% | Morales et al. 2025 — carbon for foaming/slag | Carbon adjusted for foaming; extreme CPC changes rare mid-campaign | Agree
4618208 | POWER | POWER DOWN (-3.8%) | DO NOT change kWh at planning — use tap/restriction instead | Knutsen 2020 — energy is outcome of arcing time, not setpoint | Operators do NOT set kWh before heat — rejected by JSPL practice | Disagree
4618208 | OXY | OXY DOWN (-4.8%) | Trim or hold oxygen program | Duan et al. 2014 — oxygen intensity drives refining | Oxygen program set early; final Nm³ is outcome | Partial
4618207 | HM | HM DOWN (-2.5%) | Minor HM–DRI rebalance within charge | Kirschen et al. 2011 — liquid steel input reduces melting duty | Operators adjust HM/DRI together, not in isolation | Agree
4618207 | DRI | DRI UP (+6.2%) | Compensate HM change; maintain metallic total | Memoli et al. 2021 — DRI share affects melting path | High DRI campaigns require more energy — cannot cut power simultaneously | Agree
4618207 | Bucket | Bucket DOWN (-14.2%) | Reduce scrap 1–2 t when present | Štore Steel 2019 — scrap increases cold charge load | Scrap availability limits bucket changes | Agree
4618207 | LIME | LIME UP (+8.9%) | Slight flux reduction | Memoli 2021 — flux affects slag volume and refining | Flux changes require quality approval | Partial
4618207 | CPC | CPC DOWN (-5.3%) | Adjust carbon injection ±5–8% | Morales et al. 2025 — carbon for foaming/slag | Carbon adjusted for foaming; extreme CPC changes rare mid-campaign | Agree
4618207 | POWER | POWER DOWN (-3.9%) | DO NOT change kWh at planning — use tap/restriction instead | Knutsen 2020 — energy is outcome of arcing time, not setpoint | Operators do NOT set kWh before heat — rejected by JSPL practice | Disagree
4618207 | OXY | OXY DOWN (-1.6%) | Trim or hold oxygen program | Duan et al. 2014 — oxygen intensity drives refining | Oxygen program set early; final Nm³ is outcome | Agree
4618206 | HM | HM DOWN (-2.5%) | Minor HM–DRI rebalance within charge | Kirschen et al. 2011 — liquid steel input reduces melting duty | Operators adjust HM/DRI together, not in isolation | Agree
4618206 | DRI | DRI UP (+6.4%) | Compensate HM change; maintain metallic total | Memoli et al. 2021 — DRI share affects melting path | High DRI campaigns require more energy — cannot cut power simultaneously | Agree
4618206 | Bucket | Bucket DOWN (-9.8%) | Reduce scrap 1–2 t when present | Štore Steel 2019 — scrap increases cold charge load | Scrap availability limits bucket changes | Agree
4618206 | LIME | LIME DOWN (-6.1%) | Slight flux reduction | Memoli 2021 — flux affects slag volume and refining | Flux changes require quality approval | Agree
4618206 | DOLO | DOLO DOWN (-4.8%) | Review manually |  |  | Agree
4618206 | CPC | CPC UP (+2.5%) | Adjust carbon injection ±5–8% | Morales et al. 2025 — carbon for foaming/slag | Carbon adjusted for foaming; extreme CPC changes rare mid-campaign | Agree
4618206 | POWER | POWER DOWN (-1.1%) | DO NOT change kWh at planning — use tap/restriction instead | Knutsen 2020 — energy is outcome of arcing time, not setpoint | Operators do NOT set kWh before heat — rejected by JSPL practice | Disagree
4618206 | OXY | OXY DOWN (-1.5%) | Trim or hold oxygen program | Duan et al. 2014 — oxygen intensity drives refining | Oxygen program set early; final Nm³ is outcome | Agree
4618205 | HM | HM DOWN (-0.6%) | Minor HM–DRI rebalance within charge | Kirschen et al. 2011 — liquid steel input reduces melting duty | Operators adjust HM/DRI together, not in isolation | Agree
4618205 | DRI | DRI UP (+1.9%) | Compensate HM change; maintain metallic total | Memoli et al. 2021 — DRI share affects melting path | High DRI campaigns require more energy — cannot cut power simultaneously | Agree
4618205 | Bucket | Bucket DOWN (-3.4%) | Reduce scrap 1–2 t when present | Štore Steel 2019 — scrap increases cold charge load | Scrap availability limits bucket changes | Agree
4618205 | LIME | LIME DOWN (-1.8%) | Slight flux reduction | Memoli 2021 — flux affects slag volume and refining | Flux changes require quality approval | Agree
4618205 | CPC | CPC UP (+8.6%) | Adjust carbon injection ±5–8% | Morales et al. 2025 — carbon for foaming/slag | Carbon adjusted for foaming; extreme CPC changes rare mid-campaign | Agree
4618205 | POWER | POWER DOWN (-4.6%) | DO NOT change kWh at planning — use tap/restriction instead | Knutsen 2020 — energy is outcome of arcing time, not setpoint | Operators do NOT set kWh before heat — rejected by JSPL practice | Disagree
4618205 | OXY | OXY UP (+1.2%) | Trim or hold oxygen program | Duan et al. 2014 — oxygen intensity drives refining | Oxygen program set early; final Nm³ is outcome | Agree