## Sheet1
Variable | Measurement timing | Control timing | Operator controllable | Optimizer controllable | Prediction input | Outcome variable | Confidence | Industrial notes
Hot Metal (HM) | Before charging (planned tonnage) | Charge planning / ladle dispatch | Semi — within campaign limits | Yes (Phase 30 redesign) | Yes — burden structure | No | High | Liquid iron input; sets thermal balance and oxygen demand. Coupled with DRI per JSPL practice (HM↑ often DRI↓).
DRI | Before charging (weighed) | Charge planning | Semi — within availability | Yes | Yes | No | High | Solid metallic feed; melting load and chemistry path. High DRI increases cold charge energy demand.
HBI | Before charging | Charge planning | Yes (sparse at JSPL) | Yes | Conditional | No | Medium | Rare in JSPL cohort; include for completeness.
Bucket / Scrap | Before charging | Charge planning | Yes | Yes | Yes | No | High | Cold scrap increases arcing time and energy transfer demand.
LIME | Before/during charging (planned) | Flux program | Yes | Yes | Yes | No | High | Slag basicity control; excess lime extends refining.
DOLO | Before/during charging | Flux program | Yes | Yes | Yes | No | High | MgO source; paired with lime for refractory protection.
CPC (carbon paste) | Uncertain — JSPL logs final consumption | Injection program (setpoint) | Yes — program target | Yes as Target Carbon Program | Yes with timing caveat | Partially — final total is response | Medium | Phase 30 treats CPC as carbon program target, not realized total.
OXY (oxygen) | Uncertain — likely final Nm³ total | Lance program (setpoint) | Yes — program target | Yes as Target Oxygen Program | Yes with timing caveat | Partially | Medium | Optimize oxygen program, not ex-post consumption total.
Electrical Energy (POWER / EE_KWH) | After heat completion (meter totalizer) | Not directly — outcome of arc time × tap × restriction | No — indirect via tap/restriction | NO — remove from decision vector | Leakage risk if end-of-heat value used | Yes | High | JSPL confirmed post-tap total. Phase 20.2 incorrectly optimizes kWh.
Power-on Time | During heat (SCADA) | Indirect via practice | Semi | No — outcome | Yes if available (missing at JSPL) | Yes — TTT component | High | P0 missing variable per Phase 27; largest information gain.
Power Restriction | During heat / campaign | Grid or plant constraint | No — exogenous | Hard constraint only | Yes (flag) | No | High | Must cap recommendations when restriction active.
Transformer Tap | During heat (if logged) | Operator / auto tap changer | Yes | Yes as constraint setpoint | If telemetry available | No | Medium | Not in current JSPL export — Phase 31 instrumentation.
Shift | Planning | Roster | No | No | Weak context | No | Low | Crew practice proxy only.
Total Charge (T C) | Before heat | Planning constraint | Semi | Constraint | Yes (normalized) | No | High | JSPL band historically 115–150 t; live heats include 90–132 t.
TTT (Tap-to-Tap) | After tapping | N/A | No | Objective only | Target | Yes — primary | High | Prediction target; never an optimizer input.
Delay codes / Power-off | During heat | Operational response | Partially | No | Yes if logged (missing) | Yes | High | Explains 299 shutdown-like heats in training data.